## Applications and products
Application | Application examples | Application layers | Approved / common / Innovation | Alternative options | Reference | Specifications link | Reference | Notes / Dependencies | Reference | Asset management considerations | Reference | Internal example product and location used | External example product and location used | Product name | Product details | Low embodied carbon check | Lifespan (years) | EOL considerations | Supplier | Location | Notes | Website | Contact details | Examples in SCSC | Example address
Concrete - Structural Mix |  | Fines Aggregate Mix | Innovation | Unwashed recycled glass sand | 1 | DTP section 610 | 8 | Particle sizes <5mm and less than 20% of mix |  | Monitor for sugar contamination in unwashed recycled sand mix. Sample testing according to AS 1141.35-2007
|  |  | Innovation | Washed recycled glass sand | 1 | DTP section 610 | 8 | Particle sizes <5mm and less than 20% of mix
|  | Coarse Aggregate Mix | Innovation | Recycled crushed rock | 1 | DTP section 610 | 8
|  |  | Innovation | Recycled crushed concrete | 1 | DTP section 610 | 8
|  |  | Innovation | Crumb rubber | 1 | DTP section 610 | 8
|  |  | Innovation | Plastic aggregate | 1 | DTP section 610 | 8 | [10 empty] | Not recyclable
Concrete - Structural | Bridges | 1. Structural Concrete Mix | Approved/common | 25% SCMs (in concrete) | 1 | DTP section 610 and 520 | 8
|  |  |  | 50% SCMSs (in concrete) | 1 | DTP section 610 and 520 | 8
|  |  |  | >50% SCMs (in concrete) | 1 | DTP section 610 and 520 | 8
|  | 2. Concrete Reinforcement | Approved/common | Recycled Steel | 1 | DTP section 611 | 8
|  | 3. Noise Wall/Retaining Wall Panels | Approved / common | 25% SCMs (in cement) | 1 | DTP section 765 and 204 | 8
|  |  | Approved / less common | 50% SCMs (in cement) | 1 | DTP section 765 and 204 | 8
|  |  | Approved / less common | Recycled plastic panels | 1 | DTP section 765 and 204 | 8
|  |  | Innovation | >50% SCMs (in cement) | 1 | DTP section 765 and 204 | 8
Concrete - Non Structual Mix |  | Fines Aggregate Mix | Approved/common | 10% washed recycled glass sand | 1 | DTP section 703 | 8 | Is pozzolanic and will react to lime to form stabilised material. Particle sizes <5mm and less than 20% of mix | 6 | Swelling of glass particles from alkali-silica reaction causes cracking | 6
|  |  | Approved/less common | 30% washed recycled glass sand | 1 | DTP section 703 | 8 | Is pozzolanic and will react to lime to form stabilised material. Particle sizes <5mm and less than 20% of mix | 6 |  | 6
|  |  | Approved/less common | 10% unwashed recycled sand | 1 | DTP section 703 | 8 |  |  | Monitor for sugar contamination in unwashed recycled sand mix. Sample testing according to AS 1141.35-2007
|  | Coarse Aggregate Mix | Innovation | Recycled crushed rock | 1 | DTP section 703 | 8
|  |  | Innovation | Recycled concrete | 1 | DTP section 703 | 8
|  |  | Innovation | Recycled plastic aggregate | 1 | DTP section 703 | 8 | [10 empty] | Not recyclable
|  |  | Innovation | Crushed brick | 1 | DTP section 703 | 8
Concrete - Non Structural | Bike path and walking path | 1. Concrete mix | Approved / common | 25% SCMs (in concrete) | 1 | DTP section 703 | 2
|  |  | Approved / less common | 30% glass fines | 1 | DTP section 702, 901, 813 | 2 | Particle sizes <5mm preferred | 6 | Swelling of glass particles from alkali-silica reaction causes cracking | 3
|  |  | Approved / less common | 50% SCMs (in concrete) | 1 | DTP section 703 | 2
|  |  | Approved / less common | Geopolymer concrete | 1 | DTP section 703 | 2 | [7 empty] | Concrete product containing recycled carpet fibres |  |  |  | GT Recycling | Moolap | Isn’t on their website but the are happy to be contacted directly
|  |  | Innovation | >50% SCMs (in concrete) | 1 | DTP section 703 | 2
|  |  | Innovation | Recycled aggregate | 1 | DTP section 703 | 2
|  | 2. Concrete reinforcement | Approved / common | Recycled steel | 1 | DTP section 703 | 2
|  |  | Approved / less common | Recycled Plastic Fibre 0.5-2% (as steel mesh replacement in concrete mix) | 1 | DTP section 703 | 2 | Full replacement of SL82 and SLE 72 steel reinforcing mesh is allowed in DTP specification. Must conform to ASTM performance standards. | 6 | Monitor for leaching of chemicals or micro plastics | 3
|  |  | Approved/ less common | Glass Fibre Reinforced Polymer Bars | 8 | DTP section 703 | 2 | Can be anticorrosive and resistant to acidic soils
|  |  | Approved / less common | Recycled Steel Fibre 0.5-2% (as steel mesh replacement in concrete mix) | 1 | DTP section 703 | 2
|  | 3. Subbase | Approved / common | Up to 100% crushed concrete / rock | 1 | DTP section 815 and 703 | 2 | Dependent on class of crushed product | 3 | [8 empty] | Recyclable
|  |  | Approved / common | Up to 50% crushed brick | 1 | DTP section 812 and 703 | 2 | Dependent on class of crushed product | 3 | [8 empty] | Recyclable
|  |  | Approved / less common | Up to 50% RAP, glass fines, slag aggregate | 1 | DTP section 703 | 2 | Dependent on class of crushed product | 3 | Monitor slag for metal contaminants which can produce alkaline leachate run off | 3
|  |  | Approved / less common | Up to 80% SCMs (in concrete) if cement-treated | 1 | DTP section 306 | 2
Roads and Pavements | Roads/Carparks | 1. Asphalt Surfacing (Bitumen spray seal?) | Innovation | Crumb rubber | 1 | DTP section 408 and AP-T359-21 | 8 | Assess according to ATS3110. Consider warm mix asphalt is recommended to reduce fuming risks | 6 | Monitor for phase separation. This can be mitigated by agitation throughout storage and transporation once combined. Monitor for leaching from oxidation. | 6
|  |  | Innovation | Plastic | 1 |  |  | Assess according to ATS3110 | 6 | Monitor for phase separation and stripping | 6 | [6 empty] | Not recyclable
|  | 2. Asphalt Wearing Course | Approved / common | Up to 25% RAP | 1 | DTP section 405 and 407 | 2 | Dependant on asphalt type (first class RAP s generally used in this layer). Refer to AP-T286-15, DTP section 407 and DTP Code of Practice RC 500.01 Registration of Bituminous Mix Designs | 6 | Monitor for creep | 3 | [6 empty] | Recyclable
|  |  | Approved / less common | Slag aggregate | 1 | DTP section 407 | 2 | May require higher volume of binder to satisfy performance requirements. | 6 | Monitor for substrate softening with increased moisture content and longditudinal heaving.
|  |  | Approved/less common | Recycled glass sand | 4 | DTP section 407 | 4 | <5mm particle size to mitigate risks such as tyre wear, skid resistance and surface glare. Consider using additional hydrated lime to reduce risk of stripping | 6 | Monitor for water induced stripping, consider use away from elevated water tables and ponding water | 6 | [6 empty] | Recyclable
|  |  | Approved / less common | Fly ash (100% as filler) | 1 | DTP section 407 | 2 | As a binder, the setting time can be long | 3
|  |  | Innovation | Biogenic bitumen | 8
|  |  | Innovation | Crumb rubber | 1 | DTP section 407, 408, 421, 422 | 2 | Asesss according to AST3110. Consider warm mix asphalt is recommended to reduce fuming risks | 6 | Monitor for segregation and degradation | 3
|  | 3. Aspalt Intermediate and Base Course | Approved / common | Up to 40% RAP | 1 | DTP section 407 | 2 | Dependant on asphalt type. First class RAP is generally used in this layer. Refer to AP-T286-15, DTP section 407 and DTP Code of Practice RC 500.01 Registration of Bituminous Mix Designs. | 6 | Monitor for creep | 3 | [6 empty] | Recyclable
|  |  | Approved / less common | Slag aggregate | 1 | DTP Section 801 | 2 |  |  | Monitor for substrate softening with increased moisture content and longditudinal heaving. | 6
|  |  | Approved / less common | Up to 50% glass fines | 1 | DTP section 407 | 2 | <10mm particle size is preferred | 6
|  |  | Approved / less common | Fly ash (100% as filler) | 1 | DTP section 407 | 2 | As a binder, the setting time can be long |  | Monitor for contaminants | 3
|  |  | Innovation | Foam bitumen stabilisation | 8 | DTP section 308
|  | 4. Crushed Rock Subbase | Approved / common | Up to 100% crushed concrete, brick, recycled rock | 1 | DTP section 812 | 2 | Dependant on class of crushed rock. Wetting material to improve workability is recommended. Refer to Code of Practice RC 500.02 Registration of Crushed Rock Mixes | 3 | Monitor for surface cracking, low durability to moisture | 6 | [6 empty] | Recyclable
|  |  | Approved / less common | Up to 50% RAP, glass fines, slag aggregate | 1 | Slag aggregates: DTP section 801 (unbound) and 815 (bound) | 2 | Dependant on class of crushed rock. Confirm weathering of slag from manufacturer. | 6 | Slag has higher durability to moisture but monitor for substrate softening. Monitor for creep | 6
|  |  | Approved / less common | Up to 80% SCMs (in concrete) if cement-treated | 1 | DTP section 815 | 2 | Dependant on class of crushed rock | 3
Medians and Kerbs | Median and Kerbs |  | Approved / common | 25% SCMs (in concrete) | 1 | DTP section 703 | 2 | Elongated setting time (30-45mins > portland cement) |  | Early age strength at 3 days and 7 days is < cement only mixes
|  |  | Approved / less common | 30% glass fines | 1 | DTP section 703 | 2
|  |  | Approved / less common | 50% SCMs (in concrete) | 1 | DTP section 703 | 2 | Elongated setting time (30-45mins > portland cement) |  | Early age strength at 3 days and 7 days is < cement only mixes
|  |  | Approved / less common | Geopolymer concrete | 1 | DTP section 703 | 2
|  |  | Innovation | >50% SCMs (in concrete) | 1 | DTP section 703 | 2
|  |  | Innovation | Recycled aggregate | 1 | DTP section 703 | 2
Fill Type A, B and C |  |  | Approved / common | Reuse (site won) | 1 | DTP section 204 and 205 | 2
|  |  | Approved / common | Recycled rock | 1 | DTP section 204 and 205 | 2 | Must be a registered material with DTP | 3 | [8 empty] | Recyclable
|  |  | Approved / common | Crushed concrete | 1 | DTP section 815 | 2 | Must be a registered material with DTP | 3 | [8 empty] | Recyclable
|  |  | Approved / less common | RAP | 1 | DTP section 801 | 2 | Must be a registered material with DTP | 3 | Monitor for contaminants | 3 | [6 empty] | Recyclable
|  |  | Approved / less common | Glass fines | 1 | DTP section 801 | 2 | Must be a registered material with DTP | 3
|  |  | Approved / less common | Crushed brick | 1 | DTP section 812 | 2 | Must be a registered material with DTP | 3
|  |  | Approved / less common | Slag aggregate | 1 | DTP section 204 and 290 | 2 | Must be a registered material with DTP. Consider weathering of slag aggregates. | 3 | Monitor for metal contaminants and alkaline leachate especially around areas water sources with risk of run off. | 6 | [6 empty] | Recyclable
|  |  | Approved / less common | Recycled sand | 1 | DTP section 801 | 2 | Must be a registered material with DTP | 3
|  |  | Approved / less common | Recycled fill | 1 | DTP section 801 | 2 | Must be a registered material with DTP | 3
Drainage |  | Pits and Lids | Approved / common | SCMs in cement | 1 | DTP Section 705 | 2
|  |  | Approved / common | Recycled plastic | 1 | DTP Section 705 | 2
|  |  | Approved / common | Recycled steel | 1 | DTP Section 705 | 2
|  | Concrete Pipes under Pavement and Headwalls/Wingwalls | Approved / common | SCMs in cement | 1 | DTP Section 701 and 610 | 2
|  |  | Innovation | Geopolymer concrete | 1 | DTP Section 703 | 2
|  | Drainage Pipes - Roadside (Not Under Trafficable Pavement) | Approved / common | 100% recycled plastic pipe | 1 | DTP Section 705 | 2
|  |  | Approved / common | SCMs in cement | 1 | DTP Section 705 | 2
|  |  | Innovation | Geopolymer concrete | 1 | Section 703 and 705 | 2
|  | Drainage Bedding | Approved / common | Recycled sand | 1 | DTP section 702 | 2 | [10 empty] | Recyclable
|  |  | Innovation | Recycled glass sand | 1 | DTP Section 702 | 2 | Is pozzolanic and will react to lime to form stabilised material | 6
|  | Drainage Backfill | Approved / common | 100% crushed concrete/recycled concrete | 1 | DTP Section 705 | 2 | Should not be used as surface layers within 30m of waterways | 5
|  |  | Approved / common | 50% crushed brick | 1 | DTP section 812 | 2
|  |  | Approved / less common | Up to 50% RAP and slag aggregate | 1 | DTP section 702 | 2 | This is based on class 3 crushed rock replacement, avoid using ground granulated blast furnance slag as it is impermeable. | 6 | Monitor for metal contaminants and alkaline leachate especially around areas water sources with risk of run off. | 6
|  |  | Innovation | Up to 50% recycled glass sand and recycled sand | 1 | DTP section 702 | 2 | dependant on class of crushed rock | 3
|  | Geotextiles | Approved / common | Recycled plastic | 1
|  | Subsoil Slotted Drainage Pipe/ Verticle Strip Drain | Approved / common | Recycled plastic | 1 | DTP section 705 | 2
|  | Subsoil Granular Filter Material | Approved / common | Recycled plastic | 1 | DTP Section 703 | 2
Intelligent Transport Systems (ITS) and Electrical |  | Pits and Lids | Approved / common | SCMs in cement | 1 | DTP Section 733 | 2
|  |  | Approved / common | Recycled plastic | 1 | DTP Section 733 | 2
|  |  | Approved / common | Recycled steel | 1 | DTP Section 733 | 2
|  | Conduit | Approved / less common | Reuse conduits | 1 | DTP Section 733 | 2
|  |  | Innovation | Recycled plastic | 1 | DTP Section 733 | 2
|  | Conduit Bedding | Approved / common | 100% recycled glass sand/recycled sand | 1 | DTP Section 733 | 2 | Is pozzolanic and will react to lime to form stabilised material | 6
|  | Conduit Back Fill | Approved / common | 100% crushed concrete/recycled rock | 1 | DTP Section 733 | 2 | % based on class 3 crushed rock replacement | 6
|  |  | Approved / common | 50% crushed brick | 1 | DTP Section 812 | 2
|  |  | Approved / less common | Up to 50% RAP and slag aggregate | 1 | DTP Section 702 | 2 | % based on class 3 crushed rock replacement | 3 | Monitor for metal contaminants, as alkaline leachate has been found to corrode galvanised and aluminium materails. | 6
|  |  | Innovation | Up to 50% glass fines and recycled sand | 1 | DTP Section 702, 801, 813 | 2 | % based on class 3 crushed rock replacement | 3
|  | Underground Cable Cover Slab | Approved / less common | 100% recycled plastic | 1 | DTP Section 705
Colour Surface Treatments |  |  | Approved / common | Recycled glass sand | 1 | DTP Section 431 | 2 | [8 empty] | N/A | 5 | Not recyclable
Line Markings |  |  | Approved / less common | Recycled glass sand | 1 | DTP Section 721 | 2
Temporary Bollards |  |  | Approved / less common | Recycled plastic | 1 | DTP Section 431 | 2 | [10 empty] | Recyclable
Temporary Traffic/Safety Barriers |  |  | Approved / common | Recycled plastic | 1 | DTP section 166
|  |  | Approved / common | SCMs in cement | 1 | DTP section 166
|  |  | Approved / common | Recycled reinforcing teel | 1 | DTP section 166
|  |  | Approved / common | Recycled steel | 1 | DTP section 166
Tactile Ground Surface Indicators |  |  | Approved / less common | Recycled plastic | 1 | RDN 06-05 V3
|  |  | Approved / less common | Crumb rubber | 1 | RDN 06-05 V3
|  |  | Approved / less common | Recycled steel | 1 | RDN 06-05 V3
Bike Stands |  |  | Approved / less common | Recycled plastic | 1
|  |  | Approved / less common | Recycled steel | 1 | [12 empty] | Recyclable
|  |  | Approved / less common | Site won (reuse) | 1
Speed Humps |  |  | Approved / less common | Crumb rubber | 1 | AS/NZS 2890.1
|  |  | Approved / less common | Recycled plastic | 1 | AS/NZS 2890.1 | [11 empty] | Recyclable
|  |  | Approved / less common | SCMs in cement | 1 | AS/NZS 2890.1
Wheel Stops |  |  | Approved / less common | Recycled plastic | 1 | AS/NZS 2890.1 | [11 empty] | Recyclable
|  |  | Approved / less common | Crumb rubber | 1 | AS/NZS 2890.1
|  |  | Approved / less common | Recycled steel (reinforcement) | 1 | AS/NZS 2890.1
|  |  | Approved / less common | SCMs in cement | 1 | AS/NZS 2890.1
Bus shelters |  |  | Innovation | Recycled plastic sheeting | 1
Permanent Bollards |  |  | Approved / less common | Recycled steel | 1 | AS/NZS 2890.1
|  |  | Approved / less common | Recycled plastic sheeting | 1 | AS/NZS 2890.1
|  |  | Approved / less common | SCMs in cement | 1 | AS/NZS 2890.1
Furniture | Park bench |  | Approved / common | Recycled plastic | 1 |  |  |  |  | To monitor for microplastic shedding | 2 | [6 empty] | Recyclable after <40 years
|  |  | Approved / less common | Recycled steel | 1
|  |  | Approved / less common | Site won (reuse) | 1
|  |  | Approved / less common | Recycled timber | 1
Permanent Signage | Walking trail signage |  | Approved / common | Site won (reuse) | 1 | DTP section 714
|  |  | Approved / less common | Recycled steel | 1 | DTP section 714
|  |  | Approved / less common | Recycled plastic | 1 | DTP section 714
|  |  | Approved / less common | Recycled timber | 1 | DTP section 714
Soil and Mulch |  |  | Approved / common | Reused topsoil/soil | 1 | DTP section 720
|  |  | Approved / common | Recycled mulch | 1 | AS 4419-2003 and DTP section 720
|  |  | Innovation | Recycled organic material | 1 | AS 4454-2003 and DTP 720
Planting Edging |  |  | Approved / less common | Recycled plastic | 1
|  |  | Approved / less common | Recycled timber | 1
|  |  | Approved / less common | Recycled brick | 1
Post and Panel Retaining Wall |  |  | Approved / common | Recycled steel (post) | 1
|  |  | Approved / less common | Recycled plastic (panel) | 1
|  |  | Approved / less common | Wood/plastic composite (panel) | 1
|  |  | Approved / less common | SCMs in concrete (panel) | 1 | DTP section 703 and section 610
Fencing |  |  | Approved / common | Recycled steel | 1 | DTP section 707
|  |  | Approved / less common | Recycled timber | 1 | DTP section 707
|  |  | Approved / less common | Site won (reuse) | 1 | DTP section 707
|  |  | Innovation | Recycled plastic | 1 | DTP section 707
Boardwalks and Platforms |  |  | Approved / common | Recycled steel (handrail) | 1
|  |  | Innovation | Recycled plastic | 1 | AS/NZS 4586 (Slip Resistance Classification) for boardwalks and decking |  |  |  | To monitor for microplastic shedding | 2 | [6 empty] | Recyclable after <40 years
|  |  | Innovation | Timber/plastic composite | 1 | AS/NZS 4586 (Slip Resistance Classification) for boardwalks and decking
Basketball |  |  | Innovation | Crumb rubber (surface) | 1
Functional Fitness Equipment |  |  | Innovation | Recycled plastic | 1
Timber reuse |  |  | Approved / common | Ground logs | 1 |  |  | Pending approval from community groups or other stakeholders | 2
|  |  | Approved / less common | Hollows | 1 |  |  | Pending approval from community groups or other stakeholders | 2
|  |  | Approved / less common | Furniture | 1 |  |  | Pending approval from community groups or other stakeholders | 2
|  |  | Approved / less common | Waterway habitat | 1 |  |  | Pending approval from community groups or other stakeholders | 2

## References
Reference No. | Reference | Name | Web link
1 | Ecologiq | Visual Guide: Recycled and Reused Material Opportunities in Road Projects February 2022 | https://bigbuild.vic.gov.au/about/ecologiq - contact them and ask to join the Knowledge Hub
2 | Sustainability Victoria | Standards and Specifications | https://www.sustainability.vic.gov.au/circular-economy-and-recycling/for-councils-and-other-waste-recycling-operators/buy-circular-service/standards-and-specifications
3 | ARRB | Best Practice Expert Advice on the Use of Recycled Materials in Roads and Rail Infrastructure: Part B Sustainability Impacts Report | https://groundlevelalliance.org/wp-content/uploads/2022/06/ARRB-Recycled-Materials-Best-Practice_Part-B_Final-June2022.pdf
4 | Alex Fraser | Green Roads Construction Materials | https://alexfraser.com.au/products-services/asphalt-green-roads-victoria/
5 | Victorian Government | Road Management Act 2004 | https://www.gazette.vic.gov.au/gazette/Gazettes2023/GG2023S280.pdf
6 | Aust Roads | Guide to Pavement Technology | https://austroads.gov.au/publications/pavement/agpt04e/media/AGPT04E-22_Guide_to_Pavement_Technology_Part_4E_Recycled_Materials.pdf
7 | Ecologiq | Recycled Materials in Ancillary Infrastructure | https://bigbuild.vic.gov.au/__data/assets/pdf_file/0008/646919/b3d800ea60a48cc04981bd3a8530843ea02b64f2.pdf
8 | Victoria Government | Transport Infrastructure Decarbonisation Strategy: Lower Carbon Materials Visual Guide 2024 | https://bigbuild.vic.gov.au/__data/assets/pdf_file/0008/908504/Lower-Carbon-Materials-Visual-Guide-Dec-2024.pdf
9 | Concrete Pavement Maintenance/Repair | Cement Concrete & Aggregates Australia | https://ccaa.com.au/common/Uploaded%20files/CCAA/Publications/Reports/PavementRepair.pdf

## Terms of Reference
Acronym | Meaning | Comment
SCM | Supplementary Cementitious Materials | materials used as a partial replacement for Portland cement to improve concrete properties, such as durability and strength, and to reduce environmental impact.
RAP | Recycled Asphalt
Recycled aggregated | Recycled Concrete Products
GBFS | Granulated blast furnace slag | Created from Iron Process
GGBFS | Ground granulated blast furnance slag (used for stabilisation
BFS | Blast Furanace slag (rock slag)
BOS | Basic Oxygen Steel Slag | Created from Steel Process
EAF | Electric Arc Furance slag | Created from Steel Process
SMA | Stone Mastic Asphalt
OGA | Open Graded Asphalt
PMB | Polymer Modified Binder
CCP | Coal Combustion Products = fly ash
FBA/FA | Furnance Bottom Ash = fly ash
FF | Class F fly ash | Created from black coal, this contains more alumina/silica which makes it better at stabilisation in binders.
CFA | Class C fly ash | Created from brown coal, has higher lime content compared to class F.
RCC | Recycled crushed concrete
GPC | Geopolymer concrete | Geopolymer concrete is made without cement, using traditional SCMs together with an alkali activator. Where geopolymer binder is binder containing greater than 80% FA, GGBFS or amorphous silica complying with the requirements of AS 3582.1, AS 3582.2 and AS 3582.3 respectively, metakaolin and up to 20% alkaline components.
HBCRA | High Binder Crumb Rubber Asphalt | Crumb rubber
LTCRA | Light Trafficked Crumb Rubber Asphalt
RGG | Regulation Gap Graded (RGG) is a size 7mm or smaller asphalt regulating course
SSC | Super sulfated cement | GGBFS activitated by sulfate used as a binder in concrete
Other
Typical performance trial includes: visual assessment, pavement strength, skid resistance, surface texture, pearmeabilty, environmental effects (microplastics. leaching and emissions, depth and density cracking, rutting and roughness